## Sheet1
| SoC(%) | Test_Time(s) | Step_Index | Current(A) | Voltage(V) | Charge_Capacity(Ah) | Discharge_Capacity(Ah)
0 | 0.9705486 | 13708.57 | 6 | -1.000213 | 4.005921 | 1.969469 | 0.02837197
1 | 0.9565183 | 13809.57 | 6 | -1.000208 | 3.98387 | 1.969469 | 0.05643247
2 | 0.9424795 | 13910.63 | 6 | -1.000193 | 3.962791 | 1.969469 | 0.08451021
3 | 0.9284363 | 14011.72 | 6 | -1.000168 | 3.942847 | 1.969469 | 0.1125966
4 | 0.9143821 | 14112.9 | 6 | -1.000181 | 3.925011 | 1.969469 | 0.1407049
5 | 0.9003408 | 14213.97 | 6 | -1.000199 | 3.906526 | 1.969469 | 0.1687876
6 | 0.8863169 | 14314.92 | 6 | -1.00019 | 3.890312 | 1.969469 | 0.1968353
7 | 0.8722756 | 14416 | 6 | -1.000217 | 3.871989 | 1.969469 | 0.2249179
8 | 0.8582407 | 14517.03 | 6 | -1.000227 | 3.851559 | 1.969469 | 0.2529877
9 | 0.8441993 | 14618.11 | 6 | -1.00019 | 3.833885 | 1.969469 | 0.2810705
10 | 0.8301666 | 14719.12 | 6 | -1.000217 | 3.817347 | 1.969469 | 0.3091359
11 | 0.8161232 | 14820.22 | 6 | -1.000206 | 3.802429 | 1.969469 | 0.3372228
12 | 0.8020862 | 14921.26 | 6 | -1.000209 | 3.787188 | 1.969469 | 0.3652967
13 | 0.7880449 | 15022.34 | 6 | -1.000224 | 3.769514 | 1.969469 | 0.3933794
14 | 0.7740077 | 15123.38 | 6 | -1.000217 | 3.75184 | 1.969469 | 0.4214537
15 | 0.7599685 | 15224.45 | 6 | -1.000209 | 3.734977 | 1.969469 | 0.4495322
16 | 0.7459271 | 15325.52 | 6 | -1.000204 | 3.720059 | 1.969469 | 0.4776149
17 | 0.7318835 | 15426.62 | 6 | -1.000202 | 3.704007 | 1.969469 | 0.5057021
18 | 0.7178334 | 15527.76 | 6 | -1.000227 | 3.686009 | 1.969469 | 0.5338023
19 | 0.7037812 | 15628.91 | 6 | -1.000197 | 3.671416 | 1.969469 | 0.5619068
20 | 0.6897419 | 15729.97 | 6 | -1.000217 | 3.656337 | 1.969469 | 0.5899853
21 | 0.6757028 | 15831.03 | 6 | -1.000226 | 3.642716 | 1.969469 | 0.6180636
22 | 0.6616637 | 15932.09 | 6 | -1.000217 | 3.631042 | 1.969469 | 0.6461418
23 | 0.6476136 | 16033.25 | 6 | -1.000209 | 3.615476 | 1.969469 | 0.6742419
24 | 0.633581 | 16134.25 | 6 | -1.000202 | 3.603477 | 1.969469 | 0.7023072
25 | 0.6195439 | 16235.29 | 6 | -1.000211 | 3.591478 | 1.969469 | 0.7303812
26 | 0.6055177 | 16336.26 | 6 | -1.000217 | 3.579642 | 1.969469 | 0.7584337
27 | 0.5914893 | 16437.25 | 6 | -1.000208 | 3.56813 | 1.969469 | 0.7864905
28 | 0.5774436 | 16538.35 | 6 | -1.000208 | 3.55759 | 1.969469 | 0.8145819
29 | 0.5634108 | 16639.38 | 6 | -1.000226 | 3.546078 | 1.969469 | 0.8426475
30 | 0.5493694 | 16740.44 | 6 | -1.000211 | 3.536673 | 1.969469 | 0.8707303
31 | 0.535328 | 16841.52 | 6 | -1.000215 | 3.527269 | 1.969469 | 0.8988132
32 | 0.5212865 | 16942.6 | 6 | -1.000191 | 3.518351 | 1.969469 | 0.9268961
33 | 0.5072494 | 17043.64 | 6 | -1.000202 | 3.509109 | 1.969469 | 0.9549703
34 | 0.4931972 | 17144.8 | 6 | -1.000202 | 3.500515 | 1.969469 | 0.9830747
35 | 0.4791578 | 17245.86 | 6 | -1.000206 | 3.494029 | 1.969469 | 1.011154
36 | 0.4651119 | 17346.97 | 6 | -1.000222 | 3.487057 | 1.969469 | 1.039245
37 | 0.4510835 | 17447.95 | 6 | -1.0002 | 3.478787 | 1.969469 | 1.067302
38 | 0.4370529 | 17548.95 | 6 | -1.000213 | 3.472464 | 1.969469 | 1.095363
39 | 0.4230245 | 17649.93 | 6 | -1.000226 | 3.464519 | 1.969469 | 1.12342
40 | 0.4089744 | 17751.07 | 6 | -1.00022 | 3.45933 | 1.969469 | 1.15152
41 | 0.3949437 | 17852.07 | 6 | -1.000209 | 3.453331 | 1.969469 | 1.179582
42 | 0.3809043 | 17953.13 | 6 | -1.000209 | 3.446358 | 1.969469 | 1.20766
43 | 0.3668695 | 18054.16 | 6 | -1.000199 | 3.441818 | 1.969469 | 1.23573
44 | 0.352841 | 18155.15 | 6 | -1.000218 | 3.436954 | 1.969469 | 1.263787
45 | 0.338806 | 18256.18 | 6 | -1.000177 | 3.433711 | 1.969469 | 1.291857
46 | 0.3247623 | 18357.27 | 6 | -1.000206 | 3.427712 | 1.969469 | 1.319945
47 | 0.3107207 | 18458.35 | 6 | -1.000211 | 3.423334 | 1.969469 | 1.348028
48 | 0.2966771 | 18559.44 | 6 | -1.000229 | 3.418469 | 1.969469 | 1.376115
49 | 0.2826443 | 18660.46 | 6 | -1.000213 | 3.413443 | 1.969469 | 1.404181
50 | 0.2686028 | 18761.53 | 6 | -1.000227 | 3.407444 | 1.969469 | 1.432264
51 | 0.25457 | 18862.55 | 6 | -1.000197 | 3.402417 | 1.969469 | 1.460329
52 | 0.2405351 | 18963.58 | 6 | -1.0002 | 3.396256 | 1.969469 | 1.488399
53 | 0.2265001 | 19064.61 | 6 | -1.000195 | 3.38977 | 1.969469 | 1.516469
54 | 0.2124543 | 19165.72 | 6 | -1.000218 | 3.384743 | 1.969469 | 1.54456
55 | 0.1984151 | 19266.79 | 6 | -1.000211 | 3.376312 | 1.969469 | 1.572639
56 | 0.1843909 | 19367.73 | 6 | -1.000209 | 3.367556 | 1.969469 | 1.600687
57 | 0.1703538 | 19468.77 | 6 | -1.000222 | 3.3588 | 1.969469 | 1.628762
58 | 0.1563124 | 19569.85 | 6 | -1.000215 | 3.349882 | 1.969469 | 1.656844
59 | 0.1422708 | 19670.93 | 6 | -1.000222 | 3.337235 | 1.969469 | 1.684928
60 | 0.128238 | 19771.94 | 6 | -1.000209 | 3.321993 | 1.969469 | 1.712993
61 | 0.1141998 | 19872.99 | 6 | -1.000285 | 3.308211 | 1.969469 | 1.74107
62 | 0.1001739 | 19973.94 | 6 | -1.000339 | 3.295888 | 1.969469 | 1.769121
63 | 0.08614906 | 20074.91 | 6 | -1.000242 | 3.282268 | 1.969469 | 1.797171
64 | 0.07210402 | 20175.99 | 6 | -1.000324 | 3.26881 | 1.969469 | 1.825261
65 | 0.05806498 | 20277.03 | 6 | -1.000341 | 3.253568 | 1.969469 | 1.853339
66 | 0.04403001 | 20378.05 | 6 | -1.000377 | 3.229895 | 1.969469 | 1.881409
67 | 0.0299791 | 20479.18 | 6 | -1.00042 | 3.19098 | 1.969469 | 1.909511
68 | 0.01593043 | 20580.28 | 6 | -1.000393 | 3.1018 | 1.969469 | 1.937608
69 | 0.001873144 | 20681.45 | 6 | -1.000421 | 2.817559 | 1.969469 | 1.965723
71 | 0.8392473 | 28607.16 | 10 | 0.9140438 | 4.200009 | 3.656002 | 1.977507
72 | 0.8508545 | 28708.14 | 10 | 0.8271615 | 4.200171 | 3.679216 | 1.977507
73 | 0.8614405 | 28809.22 | 10 | 0.7537226 | 4.200334 | 3.700388 | 1.977507
74 | 0.8710868 | 28910.22 | 10 | 0.6873505 | 4.200334 | 3.719681 | 1.977507
75 | 0.8799759 | 29011.25 | 10 | 0.6332749 | 4.200334 | 3.737459 | 1.977507
76 | 0.8883034 | 29112.25 | 10 | 0.5934373 | 4.200334 | 3.754114 | 1.977507
77 | 0.8958985 | 29213.34 | 10 | 0.540701 | 4.200171 | 3.769304 | 1.977507
78 | 0.9028718 | 29314.31 | 10 | 0.4971187 | 4.200334 | 3.783251 | 1.977507
79 | 0.9092387 | 29415.4 | 10 | 0.4532308 | 4.200334 | 3.795985 | 1.977507
80 | 0.915077 | 29516.4 | 10 | 0.4159981 | 4.200334 | 3.807661 | 1.977507
81 | 0.9204806 | 29617.43 | 10 | 0.3849316 | 4.200171 | 3.818468 | 1.977507
82 | 0.9254293 | 29718.63 | 10 | 0.3518948 | 4.200334 | 3.828366 | 1.977507
83 | 0.92996 | 29819.68 | 10 | 0.3227033 | 4.200171 | 3.837427 | 1.977507
84 | 0.9341268 | 29920.79 | 10 | 0.2966183 | 4.200334 | 3.845761 | 1.977507
85 | 0.9379838 | 30021.93 | 10 | 0.2744703 | 4.200171 | 3.853475 | 1.977507
86 | 0.9415613 | 30122.94 | 10 | 0.2549218 | 4.200334 | 3.86063 | 1.977507
87 | 0.9449258 | 30224 | 10 | 0.2396088 | 4.200171 | 3.867359 | 1.977507
88 | 0.9480206 | 30325.06 | 10 | 0.2203911 | 4.200009 | 3.873548 | 1.977507
89 | 0.9508981 | 30426.19 | 10 | 0.204821 | 4.200171 | 3.879303 | 1.977507
90 | 0.9535928 | 30527.26 | 10 | 0.1918864 | 4.200334 | 3.884693 | 1.977507
91 | 0.9561046 | 30628.42 | 10 | 0.178709 | 4.200334 | 3.889716 | 1.977507
92 | 0.9584167 | 30729.54 | 10 | 0.1645699 | 4.200171 | 3.894341 | 1.977507
93 | 0.9605489 | 30830.68 | 10 | 0.1517198 | 4.200009 | 3.898605 | 1.977507
94 | 0.9625247 | 30931.74 | 10 | 0.1406889 | 4.200171 | 3.902557 | 1.977507
95 | 0.9643613 | 31032.85 | 10 | 0.1307547 | 4.200171 | 3.90623 | 1.977507
96 | 0.9660781 | 31133.93 | 10 | 0.1222514 | 4.200334 | 3.909663 | 1.977507
97 | 0.9676722 | 31235.02 | 10 | 0.1134731 | 4.200009 | 3.912852 | 1.977507
98 | 0.9691487 | 31336.08 | 10 | 0.1051443 | 4.200171 | 3.915804 | 1.977507
99 | 0.9705371 | 31437.19 | 10 | 0.09883066 | 4.200171 | 3.918581 | 1.977507
100 | 0.9718534 | 31538.33 | 10 | 0.09368197 | 4.200171 | 3.921214 | 1.977507
101 | 0.9730909 | 31639.39 | 10 | 0.08811441 | 4.200334 | 3.923689 | 1.977507
102 | 0.9742478 | 31740.5 | 10 | 0.08240483 | 4.200171 | 3.926003 | 1.977507
103 | 0.975336 | 31841.5 | 10 | 0.07752041 | 4.200009 | 3.928179 | 1.977507
104 | 0.9763583 | 31942.58 | 10 | 0.07280138 | 4.200171 | 3.930224 | 1.977507
105 | 0.9773193 | 32043.64 | 10 | 0.06844549 | 4.200334 | 3.932146 | 1.977507
106 | 0.9782253 | 32144.72 | 10 | 0.06451207 | 4.200171 | 3.933958 | 1.977507
107 | 0.9790771 | 32245.75 | 10 | 0.06070987 | 4.200171 | 3.935661 | 1.977507
108 | 0.9798785 | 32346.89 | 10 | 0.05703892 | 4.200334 | 3.937264 | 1.977507
109 | 0.9806307 | 32447.9 | 10 | 0.05360166 | 4.200171 | 3.938769 | 1.977507
110 | 0.9813377 | 32549.02 | 10 | 0.05031003 | 4.200171 | 3.940183 | 1.977507
111 | 0.9820044 | 32650.16 | 10 | 0.04746423 | 4.200171 | 3.941516 | 1.977507
112 | 0.9826352 | 32751.3 | 10 | 0.04488808 | 4.200171 | 3.942778 | 1.977507
113 | 0.9832334 | 32852.44 | 10 | 0.04256362 | 4.200171 | 3.943974 | 1.977507
114 | 0.9837974 | 32953.47 | 10 | 0.04017984 | 4.200171 | 3.945102 | 1.977507
115 | 0.9843332 | 33054.6 | 10 | 0.038152 | 4.200334 | 3.946174 | 1.977507
116 | 0.9848459 | 33155.5 | 10 | 0.0365754 | 4.200171 | 3.947199 | 1.977507
117 | 0.9853358 | 33256.58 | 10 | 0.03488194 | 4.199847 | 3.948179 | 1.977507
118 | 0.9858014 | 33357.62 | 10 | 0.03315253 | 4.200009 | 3.94911 | 1.977507
119 | 0.986248 | 33458.62 | 10 | 0.03184738 | 4.200009 | 3.950003 | 1.977507
120 | 0.9866736 | 33559.68 | 10 | 0.03033549 | 4.200009 | 3.950854 | 1.977507
121 | 0.9870768 | 33660.73 | 10 | 0.02872293 | 4.200009 | 3.951661 | 1.977507
122 | 0.9874613 | 33761.78 | 10 | 0.0273998 | 4.200009 | 3.95243 | 1.977507
123 | 0.9878293 | 33862.93 | 10 | 0.02617735 | 4.200009 | 3.953166 | 1.977507
124 | 0.9881829 | 33964.02 | 10 | 0.02516883 | 4.200171 | 3.953873 | 1.977507
125 | 0.9885222 | 34064.99 | 10 | 0.02420524 | 4.200009 | 3.954552 | 1.977507
126 | 0.988849 | 34166.05 | 10 | 0.02329919 | 4.200009 | 3.955205 | 1.977507
127 | 0.9891634 | 34267.05 | 10 | 0.02239673 | 4.200171 | 3.955834 | 1.977507
128 | 0.989465 | 34368.19 | 10 | 0.02144933 | 4.200009 | 3.956437 | 1.977507