## Sheet1
| SoC(%) | Voltage(V) | Current(A) | Mode | Test_Time(s) | Capacity(Ah)
0 | 0.9705486 | 4.005921 | -1.000213 | D | 13708.57 | 1.941097
1 | 0.9565183 | 3.98387 | -1.000208 | D | 13809.57 | 1.913037
2 | 0.9424795 | 3.962791 | -1.000193 | D | 13910.63 | 1.884959
3 | 0.9284363 | 3.942847 | -1.000168 | D | 14011.72 | 1.856873
4 | 0.9143821 | 3.925011 | -1.000181 | D | 14112.9 | 1.828764
5 | 0.9003408 | 3.906526 | -1.000199 | D | 14213.97 | 1.800682
6 | 0.8863169 | 3.890312 | -1.00019 | D | 14314.92 | 1.772634
7 | 0.8722756 | 3.871989 | -1.000217 | D | 14416 | 1.744551
8 | 0.8582407 | 3.851559 | -1.000227 | D | 14517.03 | 1.716481
9 | 0.8441993 | 3.833885 | -1.00019 | D | 14618.11 | 1.688399
10 | 0.8301666 | 3.817347 | -1.000217 | D | 14719.12 | 1.660333
11 | 0.8161232 | 3.802429 | -1.000206 | D | 14820.22 | 1.632246
12 | 0.8020862 | 3.787188 | -1.000209 | D | 14921.26 | 1.604172
13 | 0.7880449 | 3.769514 | -1.000224 | D | 15022.34 | 1.57609
14 | 0.7740077 | 3.75184 | -1.000217 | D | 15123.38 | 1.548015
15 | 0.7599685 | 3.734977 | -1.000209 | D | 15224.45 | 1.519937
16 | 0.7459271 | 3.720059 | -1.000204 | D | 15325.52 | 1.491854
17 | 0.7318835 | 3.704007 | -1.000202 | D | 15426.62 | 1.463767
18 | 0.7178334 | 3.686009 | -1.000227 | D | 15527.76 | 1.435667
19 | 0.7037812 | 3.671416 | -1.000197 | D | 15628.91 | 1.407562
20 | 0.6897419 | 3.656337 | -1.000217 | D | 15729.97 | 1.379484
21 | 0.6757028 | 3.642716 | -1.000226 | D | 15831.03 | 1.351406
22 | 0.6616637 | 3.631042 | -1.000217 | D | 15932.09 | 1.323327
23 | 0.6476136 | 3.615476 | -1.000209 | D | 16033.25 | 1.295227
24 | 0.633581 | 3.603477 | -1.000202 | D | 16134.25 | 1.267162
25 | 0.6195439 | 3.591478 | -1.000211 | D | 16235.29 | 1.239088
26 | 0.6055177 | 3.579642 | -1.000217 | D | 16336.26 | 1.211035
27 | 0.5914893 | 3.56813 | -1.000208 | D | 16437.25 | 1.182979
28 | 0.5774436 | 3.55759 | -1.000208 | D | 16538.35 | 1.154887
29 | 0.5634108 | 3.546078 | -1.000226 | D | 16639.38 | 1.126822
30 | 0.5493694 | 3.536673 | -1.000211 | D | 16740.44 | 1.098739
31 | 0.535328 | 3.527269 | -1.000215 | D | 16841.52 | 1.070656
32 | 0.5212865 | 3.518351 | -1.000191 | D | 16942.6 | 1.042573
33 | 0.5072494 | 3.509109 | -1.000202 | D | 17043.64 | 1.014499
34 | 0.4931972 | 3.500515 | -1.000202 | D | 17144.8 | 0.9863944
35 | 0.4791578 | 3.494029 | -1.000206 | D | 17245.86 | 0.9583156
36 | 0.4651119 | 3.487057 | -1.000222 | D | 17346.97 | 0.9302239
37 | 0.4510835 | 3.478787 | -1.0002 | D | 17447.95 | 0.902167
38 | 0.4370529 | 3.472464 | -1.000213 | D | 17548.95 | 0.8741059
39 | 0.4230245 | 3.464519 | -1.000226 | D | 17649.93 | 0.846049
40 | 0.4089744 | 3.45933 | -1.00022 | D | 17751.07 | 0.8179488
41 | 0.3949437 | 3.453331 | -1.000209 | D | 17852.07 | 0.7898874
42 | 0.3809043 | 3.446358 | -1.000209 | D | 17953.13 | 0.7618087
43 | 0.3668695 | 3.441818 | -1.000199 | D | 18054.16 | 0.7337389
44 | 0.352841 | 3.436954 | -1.000218 | D | 18155.15 | 0.705682
45 | 0.338806 | 3.433711 | -1.000177 | D | 18256.18 | 0.677612
46 | 0.3247623 | 3.427712 | -1.000206 | D | 18357.27 | 0.6495246
47 | 0.3107207 | 3.423334 | -1.000211 | D | 18458.35 | 0.6214414
48 | 0.2966771 | 3.418469 | -1.000229 | D | 18559.44 | 0.5933542
49 | 0.2826443 | 3.413443 | -1.000213 | D | 18660.46 | 0.5652885
50 | 0.2686028 | 3.407444 | -1.000227 | D | 18761.53 | 0.5372055
51 | 0.25457 | 3.402417 | -1.000197 | D | 18862.55 | 0.5091399
52 | 0.2405351 | 3.396256 | -1.0002 | D | 18963.58 | 0.4810702
53 | 0.2265001 | 3.38977 | -1.000195 | D | 19064.61 | 0.4530003
54 | 0.2124543 | 3.384743 | -1.000218 | D | 19165.72 | 0.4249087
55 | 0.1984151 | 3.376312 | -1.000211 | D | 19266.79 | 0.3968301
56 | 0.1843909 | 3.367556 | -1.000209 | D | 19367.73 | 0.3687819
57 | 0.1703538 | 3.3588 | -1.000222 | D | 19468.77 | 0.3407075
58 | 0.1563124 | 3.349882 | -1.000215 | D | 19569.85 | 0.3126248
59 | 0.1422708 | 3.337235 | -1.000222 | D | 19670.93 | 0.2845416
60 | 0.128238 | 3.321993 | -1.000209 | D | 19771.94 | 0.2564761
61 | 0.1141998 | 3.308211 | -1.000285 | D | 19872.99 | 0.2283996
62 | 0.1001739 | 3.295888 | -1.000339 | D | 19973.94 | 0.2003478
63 | 0.08614906 | 3.282268 | -1.000242 | D | 20074.91 | 0.1722981
64 | 0.07210402 | 3.26881 | -1.000324 | D | 20175.99 | 0.144208
65 | 0.05806498 | 3.253568 | -1.000341 | D | 20277.03 | 0.11613
66 | 0.04403001 | 3.229895 | -1.000377 | D | 20378.05 | 0.08806003
67 | 0.0299791 | 3.19098 | -1.00042 | D | 20479.18 | 0.05995821
68 | 0.01593043 | 3.1018 | -1.000393 | D | 20580.28 | 0.03186086
69 | 0.001873144 | 2.817559 | -1.000421 | D | 20681.45 | 0.003746289
71 | 0.8392473 | 4.200009 | 0.9140438 | C | 28607.16 | 1.678495
72 | 0.8508545 | 4.200171 | 0.8271615 | C | 28708.14 | 1.701709
73 | 0.8614405 | 4.200334 | 0.7537226 | C | 28809.22 | 1.722881
74 | 0.8710868 | 4.200334 | 0.6873505 | C | 28910.22 | 1.742174
75 | 0.8799759 | 4.200334 | 0.6332749 | C | 29011.25 | 1.759952
76 | 0.8883034 | 4.200334 | 0.5934373 | C | 29112.25 | 1.776607
77 | 0.8958985 | 4.200171 | 0.540701 | C | 29213.34 | 1.791797
78 | 0.9028718 | 4.200334 | 0.4971187 | C | 29314.31 | 1.805744
79 | 0.9092387 | 4.200334 | 0.4532308 | C | 29415.4 | 1.818477
80 | 0.915077 | 4.200334 | 0.4159981 | C | 29516.4 | 1.830154
81 | 0.9204806 | 4.200171 | 0.3849316 | C | 29617.43 | 1.840961
82 | 0.9254293 | 4.200334 | 0.3518948 | C | 29718.63 | 1.850859
83 | 0.92996 | 4.200171 | 0.3227033 | C | 29819.68 | 1.85992
84 | 0.9341268 | 4.200334 | 0.2966183 | C | 29920.79 | 1.868254
85 | 0.9379838 | 4.200171 | 0.2744703 | C | 30021.93 | 1.875968
86 | 0.9415613 | 4.200334 | 0.2549218 | C | 30122.94 | 1.883123
87 | 0.9449258 | 4.200171 | 0.2396088 | C | 30224 | 1.889852
88 | 0.9480206 | 4.200009 | 0.2203911 | C | 30325.06 | 1.896041
89 | 0.9508981 | 4.200171 | 0.204821 | C | 30426.19 | 1.901796
90 | 0.9535928 | 4.200334 | 0.1918864 | C | 30527.26 | 1.907186
91 | 0.9561046 | 4.200334 | 0.178709 | C | 30628.42 | 1.912209
92 | 0.9584167 | 4.200171 | 0.1645699 | C | 30729.54 | 1.916833
93 | 0.9605489 | 4.200009 | 0.1517198 | C | 30830.68 | 1.921098
94 | 0.9625247 | 4.200171 | 0.1406889 | C | 30931.74 | 1.925049
95 | 0.9643613 | 4.200171 | 0.1307547 | C | 31032.85 | 1.928723
96 | 0.9660781 | 4.200334 | 0.1222514 | C | 31133.93 | 1.932156
97 | 0.9676722 | 4.200009 | 0.1134731 | C | 31235.02 | 1.935344
98 | 0.9691487 | 4.200171 | 0.1051443 | C | 31336.08 | 1.938297
99 | 0.9705371 | 4.200171 | 0.09883066 | C | 31437.19 | 1.941074
100 | 0.9718534 | 4.200171 | 0.09368197 | C | 31538.33 | 1.943707
101 | 0.9730909 | 4.200334 | 0.08811441 | C | 31639.39 | 1.946182
102 | 0.9742478 | 4.200171 | 0.08240483 | C | 31740.5 | 1.948496
103 | 0.975336 | 4.200009 | 0.07752041 | C | 31841.5 | 1.950672
104 | 0.9763583 | 4.200171 | 0.07280138 | C | 31942.58 | 1.952717
105 | 0.9773193 | 4.200334 | 0.06844549 | C | 32043.64 | 1.954639
106 | 0.9782253 | 4.200171 | 0.06451207 | C | 32144.72 | 1.956451
107 | 0.9790771 | 4.200171 | 0.06070987 | C | 32245.75 | 1.958154
108 | 0.9798785 | 4.200334 | 0.05703892 | C | 32346.89 | 1.959757
109 | 0.9806307 | 4.200171 | 0.05360166 | C | 32447.9 | 1.961261
110 | 0.9813377 | 4.200171 | 0.05031003 | C | 32549.02 | 1.962675
111 | 0.9820044 | 4.200171 | 0.04746423 | C | 32650.16 | 1.964009
112 | 0.9826352 | 4.200171 | 0.04488808 | C | 32751.3 | 1.96527
113 | 0.9832334 | 4.200171 | 0.04256362 | C | 32852.44 | 1.966467
114 | 0.9837974 | 4.200171 | 0.04017984 | C | 32953.47 | 1.967595
115 | 0.9843332 | 4.200334 | 0.038152 | C | 33054.6 | 1.968666
116 | 0.9848459 | 4.200171 | 0.0365754 | C | 33155.5 | 1.969692
117 | 0.9853358 | 4.199847 | 0.03488194 | C | 33256.58 | 1.970672
118 | 0.9858014 | 4.200009 | 0.03315253 | C | 33357.62 | 1.971603
119 | 0.986248 | 4.200009 | 0.03184738 | C | 33458.62 | 1.972496
120 | 0.9866736 | 4.200009 | 0.03033549 | C | 33559.68 | 1.973347
121 | 0.9870768 | 4.200009 | 0.02872293 | C | 33660.73 | 1.974154
122 | 0.9874613 | 4.200009 | 0.0273998 | C | 33761.78 | 1.974923
123 | 0.9878293 | 4.200009 | 0.02617735 | C | 33862.93 | 1.975659
124 | 0.9881829 | 4.200171 | 0.02516883 | C | 33964.02 | 1.976366
125 | 0.9885222 | 4.200009 | 0.02420524 | C | 34064.99 | 1.977044
126 | 0.988849 | 4.200009 | 0.02329919 | C | 34166.05 | 1.977698
127 | 0.9891634 | 4.200171 | 0.02239673 | C | 34267.05 | 1.978327
128 | 0.989465 | 4.200009 | 0.02144933 | C | 34368.19 | 1.97893