## Sheet1
| SoC(%) | Voltage(V) | Mode
0 | 0.9775747 | 4.018731 | D
1 | 0.9705486 | 4.005921 | D
2 | 0.9635378 | 3.994247 | D
3 | 0.9565183 | 3.98387 | D
4 | 0.9494946 | 3.973492 | D
5 | 0.9424795 | 3.962791 | D
6 | 0.935458 | 3.952414 | D
7 | 0.9284363 | 3.942847 | D
8 | 0.921419 | 3.934091 | D
9 | 0.9143821 | 3.925011 | D
10 | 0.9073691 | 3.916093 | D
11 | 0.9003408 | 3.906526 | D
12 | 0.8933278 | 3.898419 | D
13 | 0.8863169 | 3.890312 | D
14 | 0.879293 | 3.880583 | D
15 | 0.8722756 | 3.871989 | D
16 | 0.8652581 | 3.860639 | D
17 | 0.8582407 | 3.851559 | D
18 | 0.8512276 | 3.842966 | D
19 | 0.8441993 | 3.833885 | D
20 | 0.8371819 | 3.826265 | D
21 | 0.8301666 | 3.817347 | D
22 | 0.8231644 | 3.809564 | D
23 | 0.8161232 | 3.802429 | D
24 | 0.8091058 | 3.795133 | D
25 | 0.8020862 | 3.787188 | D
26 | 0.795071 | 3.778756 | D
27 | 0.7880449 | 3.769514 | D
28 | 0.7810295 | 3.760272 | D
29 | 0.7740077 | 3.75184 | D
30 | 0.7669903 | 3.742598 | D
31 | 0.7599685 | 3.734977 | D
32 | 0.752938 | 3.727356 | D
33 | 0.7459271 | 3.720059 | D
34 | 0.7389031 | 3.710979 | D
35 | 0.7318835 | 3.704007 | D
36 | 0.7248552 | 3.694927 | D
37 | 0.7178334 | 3.686009 | D
38 | 0.7108117 | 3.678226 | D
39 | 0.7037812 | 3.671416 | D
40 | 0.6967616 | 3.664768 | D
41 | 0.6897419 | 3.656337 | D
42 | 0.682731 | 3.649688 | D
43 | 0.6757028 | 3.642716 | D
44 | 0.6686832 | 3.635906 | D
45 | 0.6616637 | 3.631042 | D
46 | 0.6546419 | 3.623745 | D
47 | 0.6476136 | 3.615476 | D
48 | 0.6406006 | 3.609963 | D
49 | 0.633581 | 3.603477 | D
50 | 0.6265592 | 3.596991 | D
51 | 0.6195439 | 3.591478 | D
52 | 0.612533 | 3.585965 | D
53 | 0.6055177 | 3.579642 | D
54 | 0.5985046 | 3.573156 | D
55 | 0.5914893 | 3.56813 | D
56 | 0.5844633 | 3.561968 | D
57 | 0.5774436 | 3.55759 | D
58 | 0.5704218 | 3.552239 | D
59 | 0.5634108 | 3.546078 | D
60 | 0.5563825 | 3.540565 | D
61 | 0.5493694 | 3.536673 | D
62 | 0.5423411 | 3.532133 | D
63 | 0.535328 | 3.527269 | D
64 | 0.5283084 | 3.522405 | D
65 | 0.5212865 | 3.518351 | D
66 | 0.5142648 | 3.513811 | D
67 | 0.5072494 | 3.509109 | D
68 | 0.5002233 | 3.505055 | D
69 | 0.4931972 | 3.500515 | D
70 | 0.4861731 | 3.496948 | D
71 | 0.4791578 | 3.494029 | D
72 | 0.472136 | 3.4903 | D
73 | 0.4651119 | 3.487057 | D
74 | 0.4580988 | 3.483166 | D
75 | 0.4510835 | 3.478787 | D
76 | 0.444066 | 3.475707 | D
77 | 0.4370529 | 3.472464 | D
78 | 0.4300485 | 3.46841 | D
79 | 0.4230245 | 3.464519 | D
80 | 0.4159983 | 3.462573 | D
81 | 0.4089744 | 3.45933 | D
82 | 0.4019612 | 3.456249 | D
83 | 0.3949437 | 3.453331 | D
84 | 0.3879284 | 3.449115 | D
85 | 0.3809043 | 3.446358 | D
86 | 0.3738934 | 3.44344 | D
87 | 0.3668695 | 3.441818 | D
88 | 0.359852 | 3.439224 | D
89 | 0.352841 | 3.436954 | D
90 | 0.3458213 | 3.435819 | D
91 | 0.338806 | 3.433711 | D
92 | 0.3317863 | 3.430144 | D
93 | 0.3247623 | 3.427712 | D
94 | 0.3177447 | 3.426577 | D
95 | 0.3107207 | 3.423334 | D
96 | 0.3036903 | 3.42074 | D
97 | 0.2966771 | 3.418469 | D
98 | 0.2896552 | 3.416037 | D
99 | 0.2826443 | 3.413443 | D
100 | 0.2756224 | 3.411011 | D
101 | 0.2686028 | 3.407444 | D
102 | 0.2615895 | 3.404525 | D
103 | 0.25457 | 3.402417 | D
104 | 0.2475503 | 3.400309 | D
105 | 0.2405351 | 3.396256 | D
106 | 0.2335155 | 3.393013 | D
107 | 0.2265001 | 3.38977 | D
108 | 0.2194827 | 3.387338 | D
109 | 0.2124543 | 3.384743 | D
110 | 0.2054347 | 3.380203 | D
111 | 0.1984151 | 3.376312 | D
112 | 0.1914062 | 3.372745 | D
113 | 0.1843909 | 3.367556 | D
114 | 0.1773713 | 3.36253 | D
115 | 0.1703538 | 3.3588 | D
116 | 0.1633363 | 3.353936 | D
117 | 0.1563124 | 3.349882 | D
118 | 0.1492882 | 3.343883 | D
119 | 0.1422708 | 3.337235 | D
120 | 0.1352511 | 3.329452 | D
121 | 0.128238 | 3.321993 | D
122 | 0.1212182 | 3.314048 | D
123 | 0.1141998 | 3.308211 | D
124 | 0.1071901 | 3.301725 | D
125 | 0.1001739 | 3.295888 | D
126 | 0.09316653 | 3.288916 | D
127 | 0.08614906 | 3.282268 | D
128 | 0.07912248 | 3.275782 | D
129 | 0.07210402 | 3.26881 | D
130 | 0.06508124 | 3.261999 | D
131 | 0.05806498 | 3.253568 | D
132 | 0.05104873 | 3.242704 | D
133 | 0.04403001 | 3.229895 | D
134 | 0.03700235 | 3.213194 | D
135 | 0.0299791 | 3.19098 | D
136 | 0.0229515 | 3.157578 | D
137 | 0.01593043 | 3.1018 | D
138 | 0.008909405 | 3.002405 | D
139 | 0.001873144 | 2.817559 | D
141 | 0.8264031 | 4.200334 | C
142 | 0.8329788 | 4.200009 | C
143 | 0.8392473 | 4.200009 | C
144 | 0.845202 | 4.200171 | C
145 | 0.8508545 | 4.200171 | C
146 | 0.856234 | 4.200334 | C
147 | 0.8614405 | 4.200334 | C
148 | 0.8663814 | 4.200171 | C
149 | 0.8710868 | 4.200334 | C
150 | 0.8756005 | 4.200171 | C
151 | 0.8799759 | 4.200334 | C
152 | 0.8842229 | 4.200171 | C
153 | 0.8883034 | 4.200334 | C
154 | 0.892179 | 4.200334 | C
155 | 0.8958985 | 4.200171 | C
156 | 0.8994645 | 4.200334 | C
157 | 0.9028718 | 4.200334 | C
158 | 0.9061293 | 4.200171 | C
159 | 0.9092387 | 4.200334 | C
160 | 0.9122102 | 4.200171 | C
161 | 0.915077 | 4.200334 | C
162 | 0.9178355 | 4.200334 | C
163 | 0.9204806 | 4.200171 | C
164 | 0.9230093 | 4.200171 | C
165 | 0.9254293 | 4.200334 | C
166 | 0.9277436 | 4.200334 | C
167 | 0.92996 | 4.200171 | C
168 | 0.9320829 | 4.200334 | C
169 | 0.9341268 | 4.200334 | C
170 | 0.9360973 | 4.199847 | C
171 | 0.9379838 | 4.200171 | C
172 | 0.9397986 | 4.200171 | C
173 | 0.9415613 | 4.200334 | C
174 | 0.9432755 | 4.200171 | C
175 | 0.9449258 | 4.200171 | C
176 | 0.9465043 | 4.200009 | C
177 | 0.9480206 | 4.200009 | C
178 | 0.949482 | 4.200171 | C
179 | 0.9508981 | 4.200171 | C
180 | 0.9522684 | 4.200334 | C
181 | 0.9535928 | 4.200334 | C
182 | 0.9548709 | 4.200171 | C
183 | 0.9561046 | 4.200334 | C
184 | 0.9572858 | 4.200334 | C
185 | 0.9584167 | 4.200171 | C
186 | 0.9595025 | 4.200171 | C
187 | 0.9605489 | 4.200009 | C
188 | 0.9615556 | 4.200171 | C
189 | 0.9625247 | 4.200171 | C
190 | 0.9634581 | 4.200009 | C
191 | 0.9643613 | 4.200171 | C
192 | 0.9652343 | 4.200171 | C
193 | 0.9660781 | 4.200334 | C
194 | 0.9668916 | 4.200009 | C
195 | 0.9676722 | 4.200009 | C
196 | 0.9684232 | 4.200334 | C
197 | 0.9691487 | 4.200171 | C
198 | 0.969852 | 4.200171 | C
199 | 0.9705371 | 4.200171 | C
200 | 0.9712035 | 4.200171 | C
201 | 0.9718534 | 4.200171 | C
202 | 0.9724824 | 4.200171 | C
203 | 0.9730909 | 4.200334 | C
204 | 0.9736793 | 4.200171 | C
205 | 0.9742478 | 4.200171 | C
206 | 0.9748004 | 4.200171 | C
207 | 0.975336 | 4.200009 | C
208 | 0.9758553 | 4.200171 | C
209 | 0.9763583 | 4.200171 | C
210 | 0.9768458 | 4.200009 | C
211 | 0.9773193 | 4.200334 | C
212 | 0.9777798 | 4.200171 | C
213 | 0.9782253 | 4.200171 | C
214 | 0.9786575 | 4.200334 | C
215 | 0.9790771 | 4.200171 | C
216 | 0.9794843 | 4.200171 | C
217 | 0.9798785 | 4.200334 | C
218 | 0.98026 | 4.200171 | C
219 | 0.9806307 | 4.200171 | C
220 | 0.9809901 | 4.200171 | C
221 | 0.9813377 | 4.200171 | C
222 | 0.9816757 | 4.200171 | C
223 | 0.9820044 | 4.200171 | C
224 | 0.9823242 | 4.200171 | C
225 | 0.9826352 | 4.200171 | C
226 | 0.9829387 | 4.200171 | C
227 | 0.9832334 | 4.200171 | C
228 | 0.9835194 | 4.200009 | C
229 | 0.9837974 | 4.200171 | C
230 | 0.9840685 | 4.200171 | C
231 | 0.9843332 | 4.200334 | C
232 | 0.9845923 | 4.200009 | C
233 | 0.9848459 | 4.200171 | C
234 | 0.9850941 | 4.200171 | C
235 | 0.9853358 | 4.199847 | C
236 | 0.9855713 | 4.200009 | C
237 | 0.9858014 | 4.200009 | C
238 | 0.9860264 | 4.200009 | C
239 | 0.986248 | 4.200009 | C
240 | 0.986464 | 4.200009 | C
241 | 0.9866736 | 4.200009 | C
242 | 0.9868776 | 4.200009 | C
243 | 0.9870768 | 4.200009 | C
244 | 0.9872713 | 4.199847 | C
245 | 0.9874613 | 4.200009 | C
246 | 0.9876469 | 4.200009 | C
247 | 0.9878293 | 4.200009 | C
248 | 0.9880078 | 4.200009 | C
249 | 0.9881829 | 4.200171 | C
250 | 0.9883544 | 4.200171 | C
251 | 0.9885222 | 4.200009 | C
252 | 0.9886868 | 4.200009 | C
253 | 0.988849 | 4.200009 | C
254 | 0.9890079 | 4.200009 | C
255 | 0.9891634 | 4.200171 | C
256 | 0.9893161 | 4.200009 | C
257 | 0.989465 | 4.200009 | C
258 | 0.9896106 | 4.199847 | C